## RHS
Chainage | Load(N) | Stress(MPa) | Measured Deflections at various sensors | [8 empty] | Thickness of each layers |  | Range of E values | [5 empty] | Predicted E values |  |  | IITPAVE Deflection at various sensors | [8 empty] | RMSE Using IITPAVE(%) | Asphalt Temperature | Lambda | Season | Field Modulus After Temp & Seasonal Corrections |  |  | Sl No. | Chainage |  | Length (Km) | 15th Percentile E Value |  |  | Fatigue Strain | Rutting Strain | Fatigue Residual Life(MSA) | Rutting Residual Life(MSA) | Remaining life(MSA) as per 90% Reliability | Overlay Required (Yes/No) | Overlay Thickness Required (mm) | E moduli of Overlay | Poisson's Ratio of Overlay | Fatigue Strain Post Overlay | Rutting Strain Post Overlay | Fatigue Residual Life(MSA) Post Overlay | Rutting Residual Life(MSA) Post Overlay | Remaining life(MSA) as per 90% Reliability Post Overlay
|  |  | D0 (mm) 0 mm | D1 (mm) 200 mm | D2 (mm) 300 mm | D3 (mm) 450 mm | D4 (mm) 600 mm | D5 (mm) 900 mm | D6 (mm) 1200 mm | D7 (mm) 1500 mm | D8 (mm) 1800 mm | Bituminous Layer Thickness | Base Layer Thickness | Bit. E lower Range | Bit. E upper Range | Base E lower Range | Base E upper Range | Sub-Grade E lower Range | Sub-Grade E upper Range | Bituminous (E1) | Base (E2) | Sub-Grade (E3) | IITPD0 | IITPD1 | IITPD2 | IITPD3 | IITPD4 | IITPD5 | IITPD6 | IITPD7 | IITPD8 |  |  |  |  | Bituminous (E1) | Base (E2) | Sub-Grade (E3) |  | From | To |  | Bituminous Layer | Base Layer | Sub-Grade Layer
100 | 40000 | 0.56 | 0.3232695 | 0.2898108 | 0.2396209 | 0.1934565 | 0.1521604 | 0.09833677 | 0.07279062 | 0.05497192 | 0.04500188 | 200 | 500 | 400 | 3000 | 100 | 500 | 20 | 200 | 2265.5 | 117.6 | 132.4 | 0.3375 | 0.2743 | 0.2378 | 0.1907 | 0.1527 | 0.1007 | 0.07116 | 0.05437 | 0.04428 | 4.395066 | 42.4 | 1.421973 | Monsoon | 3221.48 | 117.6 | 132.4 | 1 | 0 | 100 | 100 | 3221.48 | 117.6 | 132.4 | 0.0001384 | 0.0001341 | 73.61578 | 5085.05 | 73.61578 | Yes | 95 | 3000 | 0.35 | 8.439e-05 | 8.977e-05 | 504.3341 | 31369.53 | 504.3341
300 | 40000 | 0.56 | 0.2615419 | 0.2133621 | 0.1755377 | 0.1359955 | 0.09928042 | 0.0637408 | 0.04509597 | 0.03359494 | 0.02929952 | 200 | 500 | 400 | 3000 | 100 | 500 | 20 | 200 | 2163.8 | 166.9 | 199.5 | 0.2676 | 0.2065 | 0.1735 | 0.1337 | 0.1035 | 0.0655 | 0.04587 | 0.03533 | 0.02908 | 3.078757 | 34.2 | 0.9654608 | Monsoon | 2089.064 | 166.9 | 199.5 | 2 | 100 | 300 | 200 | 2089.064 | 166.9 | 199.5 | 0.0001668 | 0.0001148 | 51.55706 | 10286.33 | 51.55706 | Yes | 110 | 3000 | 0.35 | 9.117e-05 | 7.259e-05 | 540.5137 | 82179.21 | 540.5137
500 | 40000 | 0.56 | 0.1925018 | 0.1557293 | 0.1230799 | 0.08971964 | 0.06418733 | 0.04035504 | 0.02828896 | 0.02267864 | 0.01841214 | 200 | 500 | 400 | 3000 | 100 | 500 | 20 | 200 | 1658.1 | 485.5 | 200 | 0.2028 | 0.1426 | 0.1181 | 0.09414 | 0.0781 | 0.05799 | 0.04559 | 0.03706 | 0.03093 | 15.75722 | 47.4 | 1.884031 | Monsoon | 3123.911 | 485.5 | 200 | 3 | 300 | 700 | 400 | 1834.226 | 310.74 | 199.83 | 0.0001423 | 0.0001123 | 106.8843 | 11366.12 | 106.8843 | Yes | 10 | 3000 | 0.35 | 8.454e-05 | 8.897e-05 | 514.1914 | 32668.82 | 514.1914
700 | 40000 | 0.56 | 0.2717383 | 0.2058997 | 0.158496 | 0.1103522 | 0.07747108 | 0.04700343 | 0.03825307 | 0.03045379 | 0.02407078 | 200 | 500 | 400 | 3000 | 100 | 500 | 20 | 200 | 949 | 279.9 | 199.8 | 0.2957 | 0.1919 | 0.1505 | 0.1117 | 0.08726 | 0.05979 | 0.04521 | 0.03617 | 0.03006 | 10.83787 | 45.6 | 1.692976 | Monsoon | 1606.635 | 279.9 | 199.8
900 | 40000 | 0.56 | 0.222896 | 0.1804252 | 0.1458289 | 0.1120915 | 0.08459435 | 0.05315619 | 0.03966459 | 0.03610038 | 0.02935489 | 200 | 500 | 400 | 3000 | 100 | 500 | 20 | 200 | 1556.4 | 310.4 | 200 | 0.2419 | 0.1721 | 0.1409 | 0.1085 | 0.08639 | 0.05998 | 0.04544 | 0.03635 | 0.03018 | 7.792686 | 46.2 | 1.753 | Monsoon | 2728.369 | 310.4 | 200 | 4 | 700 | 900 | 200 | 2728.369 | 310.4 | 200 | 0.0001137 | 0.000103 | 182.2637 | 16819.73 | 182.2637 | Yes | 60 | 3000 | 0.35 | 8.605e-05 | 8.32e-05 | 538.7998 | 44274.74 | 538.7998
1100 | 40000 | 0.56 | 0.2784442 | 0.2476273 | 0.2026387 | 0.1680487 | 0.1347291 | 0.09154302 | 0.06511923 | 0.05154716 | 0.0420087 | 200 | 500 | 400 | 3000 | 100 | 500 | 20 | 200 | 2918.7 | 141.4 | 144 | 0.2846 | 0.2348 | 0.2055 | 0.1673 | 0.1358 | 0.09175 | 0.06581 | 0.05053 | 0.04111 | 3.429556 | 44.2 | 1.565137 | Monsoon | 4568.166 | 141.4 | 144 | 5 | 1000 | 1100 | 100 | 4568.166 | 141.4 | 144 | 0.0001026 | 0.0001131 | 175.0196 | 11006.16 | 175.0196 | Yes | 60 | 3000 | 0.35 | 7.79e-05 | 9.104e-05 | 510.9393 | 29433.9 | 510.9393
1300 | 40000 | 0.56 | 0.29163 | 0.2500182 | 0.2081208 | 0.1634002 | 0.1254904 | 0.08439765 | 0.06011609 | 0.04772963 | 0.04106398 | 200 | 500 | 400 | 3000 | 100 | 500 | 20 | 200 | 2166.4 | 159.8 | 150.6 | 0.2985 | 0.2365 | 0.2024 | 0.1605 | 0.128 | 0.08518 | 0.06145 | 0.04777 | 0.03924 | 3.968379 | 39.7 | 1.24216 | Monsoon | 2691.016 | 159.8 | 150.6 | 6 | 1100 | 2000 | 900 | 2322.643 | 106.205 | 146.035 | 0.0001784 | 0.0001379 | 36.25724 | 4479.985 | 36.25724 | Yes | 95 | 3000 | 0.35 | 8.774e-05 | 8.825e-05 | 505.4548 | 33894.74 | 505.4548
1500 | 40000 | 0.56 | 0.301134 | 0.2665439 | 0.2188305 | 0.1733425 | 0.1329986 | 0.08522043 | 0.05796757 | 0.04525862 | 0.03498246 | 200 | 500 | 400 | 3000 | 100 | 500 | 20 | 200 | 2425.6 | 113.3 | 159.5 | 0.312 | 0.2522 | 0.2174 | 0.1723 | 0.1359 | 0.0865 | 0.05929 | 0.04454 | 0.03613 | 4.206178 | 38.1 | 1.151151 | Monsoon | 2792.232 | 113.3 | 159.5
1700 | 40000 | 0.56 | 0.2287039 | 0.1831674 | 0.1481701 | 0.1213419 | 0.09050658 | 0.058578 | 0.04249584 | 0.03242783 | 0.0263076 | 200 | 500 | 400 | 3000 | 100 | 500 | 20 | 200 | 2105.4 | 247 | 200 | 0.2373 | 0.1793 | 0.1501 | 0.1167 | 0.09224 | 0.06193 | 0.04561 | 0.036 | 0.02977 | 4.108505 | 38.8 | 1.189729 | Monsoon | 2504.855 | 247 | 200
1900 | 40000 | 0.56 | 0.353246 | 0.3127836 | 0.251755 | 0.1987426 | 0.1512133 | 0.09365888 | 0.06853513 | 0.04918942 | 0.03932067 | 200 | 500 | 400 | 3000 | 100 | 500 | 20 | 200 | 1897 | 100.4 | 142.3 | 0.3676 | 0.293 | 0.2503 | 0.1961 | 0.1531 | 0.09612 | 0.06568 | 0.04952 | 0.04036 | 4.941186 | 38 | 1.145788 | Monsoon | 2173.559 | 100.4 | 142.3
2100 | 40000 | 0.56 | 0.3829407 | 0.3206768 | 0.250788 | 0.188632 | 0.1344065 | 0.08543073 | 0.07113563 | 0.04780042 | 0.0404952 | 200 | 500 | 400 | 3000 | 100 | 500 | 20 | 200 | 1132 | 125 | 144 | 0.4102 | 0.3017 | 0.2472 | 0.1852 | 0.1408 | 0.08822 | 0.06246 | 0.04872 | 0.04037 | 6.974758 | 36.5 | 1.069435 | Monsoon | 1210.6 | 125 | 144 | 7 | 2000 | 3000 | 1000 | 1410.767 | 137 | 168.72 | 0.0002301 | 0.0001439 | 20.62429 | 3693.337 | 20.62429 | Yes | 150 | 3000 | 0.35 | 0.0001048 | 8.623e-05 | 500.9352 | 37646.51 | 500.9352
2300 | 40000 | 0.56 | 0.2684597 | 0.2191208 | 0.1724957 | 0.1297357 | 0.09322438 | 0.0496674 | 0.02839317 | 0.02108254 | 0.01792073 | 200 | 500 | 400 | 3000 | 100 | 500 | 20 | 200 | 1195.5 | 169.2 | 200 | 0.3285 | 0.2314 | 0.1852 | 0.1353 | 0.1011 | 0.06252 | 0.04445 | 0.0349 | 0.02903 | 20.66823 | 40.5 | 1.291687 | Monsoon | 1544.212 | 169.2 | 200
2500 | 40000 | 0.56 | 0.227464 | 0.1871688 | 0.1565103 | 0.1130551 | 0.08128287 | 0.04669261 | 0.02320364 | 0.02055483 | 0.01532518 | 200 | 500 | 400 | 3000 | 100 | 500 | 20 | 200 | 1736.9 | 229.4 | 200 | 0.2593 | 0.1909 | 0.1575 | 0.1202 | 0.09374 | 0.06189 | 0.04533 | 0.03577 | 0.02962 | 16.83715 | 34.8 | 0.9912115 | Monsoon | 1721.635 | 229.4 | 200
2700 | 40000 | 0.56 | 0.2451747 | 0.2243435 | 0.1872955 | 0.1460966 | 0.102881 | 0.06264778 | 0.04562627 | 0.03446385 | 0.02775333 | 200 | 500 | 400 | 3000 | 100 | 500 | 20 | 200 | 2430.7 | 145 | 200 | 0.2682 | 0.2112 | 0.1792 | 0.1393 | 0.1081 | 0.06754 | 0.0463 | 0.03511 | 0.02873 | 8.210437 | 34.6 | 0.9825267 | Monsoon | 2388.228 | 145 | 200
2900 | 40000 | 0.56 | 0.2583018 | 0.2195551 | 0.1831992 | 0.1394814 | 0.1020487 | 0.06337423 | 0.0480586 | 0.04440369 | 0.03116542 | 200 | 500 | 400 | 3000 | 100 | 500 | 20 | 200 | 1942.7 | 188 | 185.2 | 0.2738 | 0.2085 | 0.1746 | 0.1348 | 0.1052 | 0.06848 | 0.04925 | 0.03846 | 0.03175 | 6.34677 | 30.4 | 0.8210129 | Monsoon | 1594.982 | 188 | 185.2
3100 | 40000 | 0.56 | 0.2585867 | 0.2262982 | 0.1842468 | 0.1428006 | 0.1079617 | 0.06351575 | 0.04072709 | 0.03505561 | 0.02877369 | 200 | 500 | 400 | 3000 | 100 | 500 | 20 | 200 | 2153.7 | 154.7 | 199.8 | 0.2745 | 0.2124 | 0.1785 | 0.1373 | 0.1059 | 0.06619 | 0.04584 | 0.03511 | 0.02887 | 6.450472 | 34.1 | 0.9612562 | Monsoon | 2070.257 | 154.7 | 199.8 | 8 | 3000 | 4000 | 1000 | 1650.588 | 126.6 | 176.12 | 0.0002132 | 0.0001336 | 24.26744 | 5171.903 | 24.26744 | Yes | 115 | 3000 | 0.35 | 9.076e-05 | 7.068e-05 | 554.3387 | 92739.21 | 554.3387
3300 | 40000 | 0.56 | 0.2025492 | 0.1649799 | 0.1410255 | 0.102374 | 0.08664451 | 0.05159662 | 0.03551979 | 0.03539279 | 0.03089461 | 200 | 500 | 400 | 3000 | 100 | 500 | 20 | 200 | 2265.5 | 329.5 | 200 | 0.2108 | 0.159 | 0.1339 | 0.1059 | 0.0857 | 0.0602 | 0.04567 | 0.03651 | 0.03028 | 6.563258 | 32.5 | 0.8971352 | Monsoon | 2032.46 | 329.5 | 200
3500 | 40000 | 0.56 | 0.2663547 | 0.2141953 | 0.1703552 | 0.1230758 | 0.08998753 | 0.05853109 | 0.04231678 | 0.03402871 | 0.0308783 | 200 | 500 | 400 | 3000 | 100 | 500 | 20 | 200 | 1340.4 | 222.4 | 199.8 | 0.2861 | 0.202 | 0.1632 | 0.1219 | 0.09382 | 0.0614 | 0.04506 | 0.03567 | 0.0296 | 7.289058 | 29.9 | 0.8040741 | Monsoon | 1077.781 | 222.4 | 199.8
3700 | 40000 | 0.56 | 0.273222 | 0.2252686 | 0.1813304 | 0.1494285 | 0.1073445 | 0.06610834 | 0.04824183 | 0.0342361 | 0.02636485 | 200 | 500 | 400 | 3000 | 100 | 500 | 20 | 200 | 2379.9 | 135.2 | 199.6 | 0.2765 | 0.2178 | 0.1847 | 0.1432 | 0.1107 | 0.06844 | 0.04645 | 0.03503 | 0.02863 | 3.220013 | 37.8 | 1.135168 | Monsoon | 2701.587 | 135.2 | 199.6
3900 | 40000 | 0.56 | 0.3465622 | 0.3037365 | 0.2487452 | 0.1962875 | 0.1467234 | 0.08802878 | 0.06632547 | 0.05153976 | 0.04268889 | 200 | 500 | 400 | 3000 | 100 | 500 | 20 | 200 | 1767.4 | 113.7 | 140.9 | 0.364 | 0.2865 | 0.2434 | 0.1899 | 0.1483 | 0.09428 | 0.06565 | 0.05019 | 0.04112 | 5.388429 | 44.6 | 1.600044 | Monsoon | 2827.917 | 113.7 | 140.9
4100 | 40000 | 0.56 | 0.2796612 | 0.2390666 | 0.1941539 | 0.1473679 | 0.1116633 | 0.06852575 | 0.04716061 | 0.03795883 | 0.03095666 | 200 | 500 | 400 | 3000 | 100 | 500 | 20 | 200 | 2062.2 | 137.9 | 189.8 | 0.2941 | 0.2285 | 0.1923 | 0.1479 | 0.1138 | 0.07049 | 0.04835 | 0.03683 | 0.03025 | 4.751082 | 39.6 | 1.236168 | Monsoon | 2549.227 | 137.9 | 189.8 | 9 | 4000 | 5000 | 1000 | 1610.866 | 102.1 | 127.5 | 0.0002335 | 0.0001704 | 17.39422 | 1716.348 | 17.39422 | Yes | 105 | 3000 | 0.35 | 8.753e-05 | 7.169e-05 | 534.326 | 86961.4 | 534.326
4300 | 40000 | 0.56 | 0.4011116 | 0.3513361 | 0.292629 | 0.2203396 | 0.1587072 | 0.09653902 | 0.0675933 | 0.05345249 | 0.04486892 | 200 | 500 | 400 | 3000 | 100 | 500 | 20 | 200 | 1264.1 | 100 | 131.7 | 0.437 | 0.3332 | 0.2777 | 0.2113 | 0.1614 | 0.0998 | 0.069 | 0.05299 | 0.04371 | 7.840448 | 35.7 | 1.031607 | Monsoon | 1304.054 | 100 | 131.7
4500 | 40000 | 0.56 | 0.3628626 | 0.3181217 | 0.2516756 | 0.2015069 | 0.1544635 | 0.1034774 | 0.0751602 | 0.05881941 | 0.04938824 | 200 | 500 | 400 | 3000 | 100 | 500 | 20 | 200 | 1625 | 129.3 | 121.2 | 0.3791 | 0.2977 | 0.2536 | 0.2 | 0.1588 | 0.1054 | 0.07608 | 0.05925 | 0.04874 | 5.076105 | 41.9 | 1.385806 | Monsoon | 2251.934 | 129.3 | 121.2
4700 | 40000 | 0.56 | 0.3609131 | 0.3141279 | 0.2606925 | 0.194685 | 0.1441981 | 0.09092369 | 0.05871475 | 0.04777472 | 0.0414585 | 200 | 500 | 400 | 3000 | 100 | 500 | 20 | 200 | 1604.7 | 103.5 | 148.4 | 0.3819 | 0.2969 | 0.2499 | 0.1921 | 0.1475 | 0.09078 | 0.06188 | 0.04697 | 0.03856 | 5.914722 | 40.7 | 1.30453 | Monsoon | 2093.379 | 103.5 | 148.4
4900 | 40000 | 0.56 | 0.3049199 | 0.2403185 | 0.1929663 | 0.1585392 | 0.1131857 | 0.07310866 | 0.04775938 | 0.04210391 | 0.03656421 | 200 | 500 | 400 | 3000 | 100 | 500 | 20 | 200 | 1525.9 | 166.1 | 170.6 | 0.3182 | 0.2373 | 0.1963 | 0.1493 | 0.1152 | 0.07403 | 0.0531 | 0.04153 | 0.03435 | 4.441366 | 38.8 | 1.189729 | Monsoon | 1815.407 | 166.1 | 170.6
5100 | 40000 | 0.56 | 0.3308291 | 0.3024379 | 0.2509806 | 0.2048254 | 0.1604474 | 0.09765268 | 0.07279097 | 0.05325689 | 0.04301397 | 200 | 500 | 400 | 3000 | 100 | 500 | 20 | 200 | 2217.2 | 102 | 134.5 | 0.3525 | 0.2868 | 0.2483 | 0.1983 | 0.1576 | 0.1018 | 0.07051 | 0.05319 | 0.04312 | 5.576891 | 37.7 | 1.129911 | Monsoon | 2505.24 | 102 | 134.5 | 10 | 5000 | 8000 | 3000 | 1821.981 | 109.48 | 182.42 | 0.000208 | 0.0001252 | 24.55267 | 6942.412 | 24.55267 | Yes | 120 | 3000 | 0.35 | 8.803e-05 | 8.336e-05 | 530.4432 | 43890.77 | 530.4432
5300 | 40000 | 0.56 | 0.2635209 | 0.2271283 | 0.1833841 | 0.1389967 | 0.1032966 | 0.05900927 | 0.03797017 | 0.02935994 | 0.02708758 | 200 | 500 | 400 | 3000 | 100 | 500 | 20 | 200 | 1958 | 158.3 | 200 | 0.2818 | 0.2151 | 0.1794 | 0.1369 | 0.1049 | 0.06539 | 0.04548 | 0.03501 | 0.02888 | 7.060654 | 40.4 | 1.285337 | Monsoon | 2516.689 | 158.3 | 200
5700 | 40000 | 0.56 | 0.275503 | 0.2296238 | 0.1808526 | 0.1384225 | 0.1027584 | 0.06221959 | 0.04325228 | 0.03566858 | 0.02697976 | 200 | 500 | 400 | 3000 | 100 | 500 | 20 | 200 | 1912.2 | 156.3 | 200 | 0.2854 | 0.2172 | 0.1809 | 0.1377 | 0.1053 | 0.0654 | 0.04542 | 0.03496 | 0.02885 | 4.567679 | 39.4 | 1.224312 | Monsoon | 2341.13 | 156.3 | 200
5900 | 40000 | 0.56 | 0.2150368 | 0.1703743 | 0.1411122 | 0.1055116 | 0.07799353 | 0.04559371 | 0.03282001 | 0.03013617 | 0.02353606 | 200 | 500 | 400 | 3000 | 100 | 500 | 20 | 200 | 1655.5 | 366.3 | 200 | 0.2238 | 0.1596 | 0.1315 | 0.1028 | 0.08315 | 0.05926 | 0.04554 | 0.03665 | 0.03047 | 9.809973 | 39.3 | 1.218447 | Monsoon | 2017.139 | 366.3 | 200
6100 | 40000 | 0.56 | 0.2648196 | 0.2282654 | 0.186153 | 0.1445271 | 0.1031221 | 0.06176127 | 0.04165357 | 0.0321984 | 0.02583028 | 200 | 500 | 400 | 3000 | 100 | 500 | 20 | 200 | 2031.7 | 150.4 | 200 | 0.2828 | 0.2174 | 0.182 | 0.1392 | 0.1067 | 0.06613 | 0.04562 | 0.03494 | 0.02877 | 6.469042 | 38.3 | 1.161986 | Monsoon | 2360.808 | 150.4 | 200
6300 | 40000 | 0.56 | 0.2420592 | 0.2108866 | 0.1707375 | 0.135763 | 0.09722572 | 0.07297329 | 0.05063503 | 0.04216031 | 0.02613803 | 200 | 500 | 400 | 3000 | 100 | 500 | 20 | 200 | 2992.4 | 150 | 196.8 | 0.2476 | 0.1997 | 0.172 | 0.1364 | 0.1078 | 0.06914 | 0.04784 | 0.03618 | 0.02942 | 5.265332 | 36.7 | 1.079192 | Monsoon | 3229.376 | 150 | 196.8
6700 | 40000 | 0.56 | 0.2691018 | 0.2356553 | 0.1935624 | 0.1525487 | 0.1131185 | 0.06830001 | 0.04503326 | 0.03582891 | 0.02750469 | 200 | 500 | 400 | 3000 | 100 | 500 | 20 | 200 | 2547.6 | 118.8 | 200 | 0.2805 | 0.2239 | 0.1911 | 0.149 | 0.1153 | 0.0706 | 0.04699 | 0.03487 | 0.02831 | 4.572154 | 38.5 | 1.17297 | Monsoon | 2988.258 | 118.8 | 200
6900 | 40000 | 0.56 | 0.2745012 | 0.2361269 | 0.1900652 | 0.1444565 | 0.1042404 | 0.06498913 | 0.04670986 | 0.03961479 | 0.03502798 | 200 | 500 | 400 | 3000 | 100 | 500 | 20 | 200 | 1622.5 | 177 | 183.3 | 0.2981 | 0.222 | 0.1835 | 0.1394 | 0.1075 | 0.06893 | 0.04939 | 0.03862 | 0.03196 | 7.786213 | 41.2 | 1.337491 | Monsoon | 2170.08 | 177 | 183.3
7100 | 40000 | 0.56 | 0.2545462 | 0.2077547 | 0.1627137 | 0.1292444 | 0.09577521 | 0.06155214 | 0.04305641 | 0.03154701 | 0.0275547 | 200 | 500 | 400 | 3000 | 100 | 500 | 20 | 200 | 1800.4 | 206.7 | 199.1 | 0.2658 | 0.1979 | 0.1638 | 0.125 | 0.09695 | 0.06299 | 0.04554 | 0.03573 | 0.02957 | 4.899755 | 33.1 | 0.9205085 | Monsoon | 1657.283 | 206.7 | 199.1
7300 | 40000 | 0.56 | 0.2678991 | 0.2279626 | 0.178893 | 0.1404956 | 0.1044218 | 0.05962426 | 0.03855048 | 0.02735222 | 0.02436772 | 200 | 500 | 400 | 3000 | 100 | 500 | 20 | 200 | 2006.3 | 147.7 | 200 | 0.2858 | 0.2195 | 0.1836 | 0.1402 | 0.1073 | 0.06626 | 0.04559 | 0.03488 | 0.02873 | 6.823799 | 34.1 | 0.9612562 | Monsoon | 1928.568 | 147.7 | 200
7500 | 40000 | 0.56 | 0.2501584 | 0.2055313 | 0.1665493 | 0.1254987 | 0.09410138 | 0.0542092 | 0.0421647 | 0.03402848 | 0.02760425 | 200 | 500 | 400 | 3000 | 100 | 500 | 20 | 200 | 1734.3 | 215.7 | 199.6 | 0.2651 | 0.1958 | 0.1615 | 0.123 | 0.09551 | 0.06242 | 0.04539 | 0.03571 | 0.02957 | 6.266476 | 36.6 | 1.074298 | Monsoon | 1863.155 | 215.7 | 199.6
7700 | 40000 | 0.56 | 0.349719 | 0.2934625 | 0.2324686 | 0.1692549 | 0.1180114 | 0.05685406 | 0.0359394 | 0.02998158 | 0.02119594 | 200 | 500 | 400 | 3000 | 100 | 500 | 20 | 200 | 1195.5 | 109.8 | 199.8 | 0.3844 | 0.2789 | 0.2245 | 0.162 | 0.1173 | 0.0662 | 0.04376 | 0.03353 | 0.02804 | 9.573816 | 38.3 | 1.161986 | Monsoon | 1389.155 | 109.8 | 199.8
7900 | 40000 | 0.56 | 0.2797639 | 0.238246 | 0.1995143 | 0.1666699 | 0.1252108 | 0.07757297 | 0.05454555 | 0.04100206 | 0.03125277 | 200 | 500 | 400 | 3000 | 100 | 500 | 20 | 200 | 2829.7 | 108.2 | 178.9 | 0.2875 | 0.2347 | 0.2031 | 0.1616 | 0.1273 | 0.08005 | 0.05374 | 0.03966 | 0.03189 | 2.756042 | 39.4 | 1.224312 | Monsoon | 3464.436 | 108.2 | 178.9
8100 | 40000 | 0.56 | 0.3394671 | 0.2910933 | 0.2329435 | 0.1802363 | 0.1348409 | 0.08485138 | 0.05950263 | 0.04689096 | 0.03295736 | 200 | 500 | 400 | 3000 | 100 | 500 | 20 | 200 | 1927.5 | 105.1 | 160.9 | 0.3463 | 0.2734 | 0.2321 | 0.18 | 0.139 | 0.08555 | 0.05773 | 0.04338 | 0.03542 | 4.276293 | 36.4 | 1.064602 | Monsoon | 2052.021 | 105.1 | 160.9 | 11 | 8000 | 14690 | 6690 | 1387.55 | 102.08 | 169.06 | 0.000256 | 0.0001429 | 13.81452 | 3811.97 | 13.81452 | Yes | 130 | 3000 | 0.35 | 9.211e-05 | 7.396e-05 | 527.3671 | 75500.16 | 527.3671
8300 | 40000 | 0.56 | 0.332348 | 0.2964773 | 0.2324451 | 0.1792127 | 0.1325281 | 0.07409788 | 0.05064288 | 0.03487426 | 0.02877782 | 200 | 500 | 400 | 3000 | 100 | 500 | 20 | 200 | 1635.2 | 101.2 | 188.9 | 0.3558 | 0.2724 | 0.2263 | 0.1698 | 0.1268 | 0.07346 | 0.04791 | 0.03583 | 0.02955 | 7.939929 | 33.3 | 0.9284744 | Monsoon | 1518.241 | 101.2 | 188.9
8500 | 40000 | 0.56 | 0.3672134 | 0.3088419 | 0.2536595 | 0.2029959 | 0.1515888 | 0.09344994 | 0.06441209 | 0.04745909 | 0.03580955 | 200 | 500 | 400 | 3000 | 100 | 500 | 20 | 200 | 1693.6 | 100.8 | 146.3 | 0.3793 | 0.2976 | 0.2518 | 0.1947 | 0.1502 | 0.09283 | 0.06316 | 0.04776 | 0.0391 | 3.729112 | 33.2 | 0.9244802 | Monsoon | 1565.7 | 100.8 | 146.3
8700 | 40000 | 0.56 | 0.2591064 | 0.218798 | 0.1786767 | 0.138204 | 0.1052461 | 0.06355561 | 0.044004 | 0.03377633 | 0.02831939 | 200 | 500 | 400 | 3000 | 100 | 500 | 20 | 200 | 1958 | 164.9 | 200 | 0.2781 | 0.2118 | 0.1766 | 0.1348 | 0.1036 | 0.06499 | 0.04547 | 0.03511 | 0.02896 | 5.847577 | 33 | 0.9165588 | Monsoon | 1794.622 | 164.9 | 200
8900 | 40000 | 0.56 | 0.3269473 | 0.2827433 | 0.2200116 | 0.1620733 | 0.1163139 | 0.05518319 | 0.03119023 | 0.02554823 | 0.02135737 | 200 | 500 | 400 | 3000 | 100 | 500 | 20 | 200 | 1185.3 | 125 | 200 | 0.3679 | 0.2641 | 0.212 | 0.1532 | 0.1117 | 0.06477 | 0.04389 | 0.03395 | 0.02835 | 12.23136 | 34.1 | 0.9612562 | Monsoon | 1139.377 | 125 | 200
9100 | 40000 | 0.56 | 0.329668 | 0.2711333 | 0.2195758 | 0.1722277 | 0.1308916 | 0.07870654 | 0.05280457 | 0.04051209 | 0.02903426 | 200 | 500 | 400 | 3000 | 100 | 500 | 20 | 200 | 2077.4 | 102.3 | 181.9 | 0.327 | 0.2584 | 0.219 | 0.169 | 0.1294 | 0.07777 | 0.05122 | 0.03795 | 0.03091 | 3.168449 | 39 | 1.201096 | Monsoon | 2495.157 | 102.3 | 181.9
9300 | 40000 | 0.56 | 0.3499468 | 0.2782111 | 0.2184241 | 0.1716219 | 0.131135 | 0.07567641 | 0.04838373 | 0.04297446 | 0.03569291 | 200 | 500 | 400 | 3000 | 100 | 500 | 20 | 200 | 1485.2 | 121.1 | 171.1 | 0.3572 | 0.2696 | 0.2231 | 0.1679 | 0.1269 | 0.07703 | 0.05276 | 0.04046 | 0.03345 | 3.236357 | 36.3 | 1.0598 | Monsoon | 1574.015 | 121.1 | 171.1
9500 | 40000 | 0.56 | 0.3412655 | 0.2938183 | 0.2390152 | 0.1882282 | 0.1422452 | 0.08431082 | 0.05659654 | 0.04586364 | 0.03719468 | 200 | 500 | 400 | 3000 | 100 | 500 | 20 | 200 | 1653 | 111.3 | 155 | 0.364 | 0.2822 | 0.2372 | 0.1821 | 0.1398 | 0.08636 | 0.05913 | 0.04503 | 0.037 | 5.595837 | 35.7 | 1.031607 | Monsoon | 1705.246 | 111.3 | 155
9700 | 40000 | 0.56 | 0.2914973 | 0.2448648 | 0.1924068 | 0.148414 | 0.1023551 | 0.05902439 | 0.0416975 | 0.03455806 | 0.02912 | 200 | 500 | 400 | 3000 | 100 | 500 | 20 | 200 | 1419.2 | 155.5 | 199.8 | 0.3184 | 0.232 | 0.1887 | 0.1396 | 0.1047 | 0.06398 | 0.0447 | 0.03476 | 0.02886 | 8.3751 | 37 | 1.094065 | Monsoon | 1552.696 | 155.5 | 199.8
10100 | 40000 | 0.56 | 0.2640267 | 0.2077179 | 0.1654036 | 0.1286247 | 0.09744904 | 0.0639936 | 0.04500006 | 0.03563637 | 0.0318447 | 200 | 500 | 400 | 3000 | 100 | 500 | 20 | 200 | 1861.4 | 203.2 | 196.1 | 0.2656 | 0.1992 | 0.1655 | 0.1268 | 0.0986 | 0.06414 | 0.04632 | 0.0363 | 0.03002 | 2.663795 | 37.5 | 1.119501 | Monsoon | 2083.84 | 203.2 | 196.1
10300 | 40000 | 0.56 | 0.342558 | 0.2891012 | 0.2231213 | 0.1694122 | 0.1264856 | 0.07506833 | 0.05258383 | 0.03907527 | 0.03505623 | 200 | 500 | 400 | 3000 | 100 | 500 | 20 | 200 | 1444.6 | 119.9 | 171.3 | 0.3619 | 0.2722 | 0.2248 | 0.1687 | 0.1271 | 0.07688 | 0.05259 | 0.04035 | 0.03338 | 5.746684 | 34.9 | 0.9955926 | Monsoon | 1438.233 | 119.9 | 171.3
10500 | 40000 | 0.56 | 0.2571163 | 0.2152887 | 0.1732798 | 0.1303981 | 0.09659546 | 0.06093003 | 0.04014859 | 0.03381124 | 0.02774577 | 200 | 500 | 400 | 3000 | 100 | 500 | 20 | 200 | 1696.2 | 183.7 | 199.8 | 0.2821 | 0.2093 | 0.1725 | 0.1304 | 0.09996 | 0.06345 | 0.04521 | 0.0353 | 0.02922 | 7.712036 | 36 | 1.045572 | Monsoon | 1773.499 | 183.7 | 199.8
10700 | 40000 | 0.56 | 0.2616092 | 0.217531 | 0.1748007 | 0.1348084 | 0.09955949 | 0.059395 | 0.04271869 | 0.03379583 | 0.02830864 | 200 | 500 | 400 | 3000 | 100 | 500 | 20 | 200 | 1879.2 | 171.6 | 200 | 0.2784 | 0.2104 | 0.1749 | 0.1331 | 0.1022 | 0.06442 | 0.04536 | 0.03516 | 0.02905 | 5.536592 | 36.1 | 1.050285 | Monsoon | 1973.696 | 171.6 | 200
10900 | 40000 | 0.56 | 0.2773231 | 0.233952 | 0.1839692 | 0.1441227 | 0.1046454 | 0.05941579 | 0.04166078 | 0.03408064 | 0.02728519 | 200 | 500 | 400 | 3000 | 100 | 500 | 20 | 200 | 1802.9 | 150.4 | 200 | 0.2953 | 0.2234 | 0.1853 | 0.1401 | 0.1065 | 0.06548 | 0.04525 | 0.03481 | 0.02876 | 6.11274 | 35.9 | 1.040888 | Monsoon | 1876.617 | 150.4 | 200
11100 | 40000 | 0.56 | 0.2445475 | 0.2004115 | 0.1595874 | 0.1202881 | 0.09079566 | 0.05385421 | 0.03703859 | 0.02843818 | 0.02487292 | 200 | 500 | 400 | 3000 | 100 | 500 | 20 | 200 | 1683.5 | 218.9 | 200 | 0.2662 | 0.1955 | 0.1609 | 0.1223 | 0.09489 | 0.06211 | 0.04526 | 0.03566 | 0.02953 | 8.41623 | 36.7 | 1.079192 | Monsoon | 1816.821 | 218.9 | 200
11300 | 40000 | 0.56 | 0.2445753 | 0.2140886 | 0.1780896 | 0.145107 | 0.1115871 | 0.07204791 | 0.04728418 | 0.03690871 | 0.02850448 | 200 | 500 | 400 | 3000 | 100 | 500 | 20 | 200 | 2939 | 131.3 | 198.9 | 0.2584 | 0.2088 | 0.1798 | 0.1421 | 0.1116 | 0.07026 | 0.04765 | 0.03557 | 0.0288 | 4.276883 | 37.1 | 1.099086 | Monsoon | 3230.214 | 131.3 | 198.9
11500 | 40000 | 0.56 | 0.2179732 | 0.1772171 | 0.1399914 | 0.1071149 | 0.08030731 | 0.05228478 | 0.03957932 | 0.0342529 | 0.02850186 | 200 | 500 | 400 | 3000 | 100 | 500 | 20 | 200 | 1792.8 | 339.3 | 199.8 | 0.2244 | 0.1629 | 0.1349 | 0.1054 | 0.08486 | 0.05978 | 0.04559 | 0.03656 | 0.03036 | 6.813686 | 34.9 | 0.9955926 | Monsoon | 1784.898 | 339.3 | 199.8
11700 | 40000 | 0.56 | 0.2252441 | 0.1793817 | 0.143924 | 0.1044064 | 0.07038226 | 0.04010755 | 0.02964166 | 0.02320056 | 0.01926131 | 200 | 500 | 400 | 3000 | 100 | 500 | 20 | 200 | 1599.6 | 311.1 | 200 | 0.2396 | 0.1712 | 0.1405 | 0.1084 | 0.08639 | 0.06001 | 0.04545 | 0.03636 | 0.03019 | 13.8852 | 38 | 1.145788 | Monsoon | 1832.802 | 311.1 | 200
11900 | 40000 | 0.56 | 0.2295552 | 0.1817645 | 0.1473154 | 0.1184009 | 0.09089789 | 0.05733731 | 0.03842199 | 0.02967281 | 0.02513177 | 200 | 500 | 400 | 3000 | 100 | 500 | 20 | 200 | 2146 | 238.8 | 200 | 0.2385 | 0.1809 | 0.1517 | 0.1179 | 0.09312 | 0.06223 | 0.04564 | 0.03594 | 0.02971 | 5.075189 | 35.4 | 1.017897 | Monsoon | 2184.406 | 238.8 | 200
12100 | 40000 | 0.56 | 0.2518703 | 0.2053301 | 0.166111 | 0.1286295 | 0.09683234 | 0.05760804 | 0.03781539 | 0.03153649 | 0.02297877 | 200 | 500 | 400 | 3000 | 100 | 500 | 20 | 200 | 2019 | 195.8 | 200 | 0.2599 | 0.1972 | 0.1647 | 0.1266 | 0.09841 | 0.06357 | 0.04553 | 0.03551 | 0.02932 | 5.117457 | 35.4 | 1.017897 | Monsoon | 2055.133 | 195.8 | 200
12300 | 40000 | 0.56 | 0.2996648 | 0.241449 | 0.1853945 | 0.1347511 | 0.09308241 | 0.05665804 | 0.04047453 | 0.03124927 | 0.02588358 | 200 | 500 | 400 | 3000 | 100 | 500 | 20 | 200 | 1177.7 | 180.5 | 200 | 0.3226 | 0.2256 | 0.1803 | 0.1319 | 0.09901 | 0.06207 | 0.04455 | 0.03507 | 0.02917 | 8.197879 | 34.3 | 0.96969 | Monsoon | 1142.004 | 180.5 | 200
12500 | 40000 | 0.56 | 0.430739 | 0.3594355 | 0.2770444 | 0.1922788 | 0.1273637 | 0.06439101 | 0.04509962 | 0.03697603 | 0.02940467 | 200 | 500 | 400 | 3000 | 100 | 500 | 20 | 200 | 819.4 | 100 | 181.9 | 0.4713 | 0.3262 | 0.2558 | 0.179 | 0.1267 | 0.07041 | 0.04715 | 0.03668 | 0.03088 | 11.22759 | 34.7 | 0.9868563 | Monsoon | 808.63 | 100 | 181.9
12700 | 40000 | 0.56 | 0.4554524 | 0.3879404 | 0.3188756 | 0.238003 | 0.1764009 | 0.08519218 | 0.05910185 | 0.04716226 | 0.04084318 | 200 | 500 | 400 | 3000 | 100 | 500 | 20 | 200 | 921 | 100 | 142.8 | 0.4792 | 0.3461 | 0.2794 | 0.2042 | 0.151 | 0.09002 | 0.06203 | 0.04813 | 0.04006 | 12.51425 | 33.7 | 0.9446782 | Monsoon | 870.0486 | 100 | 142.8
12900 | 40000 | 0.56 | 0.2640392 | 0.2135219 | 0.1763246 | 0.1352313 | 0.09774434 | 0.05907242 | 0.04361607 | 0.0341803 | 0.02894738 | 200 | 500 | 400 | 3000 | 100 | 500 | 20 | 200 | 1622.5 | 191.1 | 199.6 | 0.2827 | 0.2079 | 0.1707 | 0.1287 | 0.09873 | 0.06304 | 0.0452 | 0.03541 | 0.02933 | 6.211192 | 37.2 | 1.10414 | Monsoon | 1791.467 | 191.1 | 199.6
13100 | 40000 | 0.56 | 0.2669119 | 0.2217141 | 0.1804448 | 0.1394004 | 0.1007159 | 0.05219301 | 0.03428737 | 0.02767471 | 0.02258763 | 200 | 500 | 400 | 3000 | 100 | 500 | 20 | 200 | 1673.3 | 168.8 | 200 | 0.2917 | 0.2169 | 0.1787 | 0.1345 | 0.1025 | 0.06403 | 0.04509 | 0.03504 | 0.02901 | 9.161255 | 34 | 0.9570759 | Monsoon | 1601.475 | 168.8 | 200
13300 | 40000 | 0.56 | 0.2606311 | 0.2206621 | 0.1842779 | 0.1488275 | 0.1076338 | 0.07338768 | 0.05016521 | 0.03566846 | 0.03254216 | 200 | 500 | 400 | 3000 | 100 | 500 | 20 | 200 | 2621.3 | 142.2 | 189.4 | 0.2673 | 0.2135 | 0.1827 | 0.1437 | 0.1127 | 0.07157 | 0.04936 | 0.03738 | 0.03048 | 3.421392 | 35.7 | 1.031607 | Monsoon | 2704.151 | 142.2 | 189.4
13500 | 40000 | 0.56 | 0.2332076 | 0.1946866 | 0.1601864 | 0.1205883 | 0.09138099 | 0.04964526 | 0.03705059 | 0.02889409 | 0.02189578 | 200 | 500 | 400 | 3000 | 100 | 500 | 20 | 200 | 1645.4 | 238.4 | 199.8 | 0.2606 | 0.1898 | 0.1559 | 0.1188 | 0.09269 | 0.06156 | 0.04534 | 0.03587 | 0.02973 | 10.70034 | 36.2 | 1.055028 | Monsoon | 1735.942 | 238.4 | 199.8
13700 | 40000 | 0.56 | 0.2618743 | 0.2262271 | 0.1814205 | 0.1470147 | 0.1044331 | 0.0650141 | 0.04545525 | 0.0368315 | 0.03238764 | 200 | 500 | 400 | 3000 | 100 | 500 | 20 | 200 | 2041.8 | 162.2 | 193.3 | 0.2785 | 0.2141 | 0.1796 | 0.1381 | 0.1067 | 0.06744 | 0.04726 | 0.03644 | 0.03002 | 6.253005 | 34.4 | 0.9739438 | Monsoon | 1988.599 | 162.2 | 193.3
13900 | 40000 | 0.56 | 0.173657 | 0.1433074 | 0.1104942 | 0.08533979 | 0.06412473 | 0.03791996 | 0.027107 | 0.0204022 | 0.01817467 | 200 | 500 | 400 | 3000 | 100 | 500 | 20 | 200 | 2565.4 | 491.4 | 200 | 0.178 | 0.1348 | 0.1149 | 0.09342 | 0.07803 | 0.05798 | 0.04553 | 0.03703 | 0.03091 | 17.35445 | 35.2 | 1.008894 | Monsoon | 2588.218 | 491.4 | 200
14100 | 40000 | 0.56 | 0.3824389 | 0.342538 | 0.2833527 | 0.2217406 | 0.1616693 | 0.08937195 | 0.05766935 | 0.04145692 | 0.03471697 | 200 | 500 | 400 | 3000 | 100 | 500 | 20 | 200 | 1200.6 | 101.2 | 153.7 | 0.4237 | 0.3163 | 0.2598 | 0.1933 | 0.1444 | 0.08592 | 0.05827 | 0.04465 | 0.03701 | 11.86632 | 34.7 | 0.9868563 | Monsoon | 1184.82 | 101.2 | 153.7
14300 | 40000 | 0.56 | 0.2062432 | 0.17493 | 0.1422861 | 0.1121443 | 0.08385033 | 0.04998611 | 0.03593378 | 0.02802893 | 0.02117896 | 200 | 500 | 400 | 3000 | 100 | 500 | 20 | 200 | 2263 | 283.8 | 200 | 0.2215 | 0.1681 | 0.1415 | 0.1112 | 0.089 | 0.06115 | 0.04569 | 0.03627 | 0.03003 | 9.110512 | 34.6 | 0.9825267 | Monsoon | 2223.458 | 283.8 | 200
14500 | 40000 | 0.56 | 0.2580724 | 0.2170469 | 0.1722877 | 0.1387252 | 0.1039951 | 0.06541682 | 0.04485486 | 0.03498894 | 0.0280043 | 200 | 500 | 400 | 3000 | 100 | 500 | 20 | 200 | 2130.8 | 159.8 | 200 | 0.2726 | 0.2103 | 0.1766 | 0.1357 | 0.1047 | 0.06572 | 0.04573 | 0.03513 | 0.02891 | 4.775298 | 35.8 | 1.036233 | Monsoon | 2208.006 | 159.8 | 200
14690 | 40000 | 0.56 | 0.2014188 | 0.1697743 | 0.1475699 | 0.1245352 | 0.1006798 | 0.06436762 | 0.04976332 | 0.03589663 | 0.0317323 | 200 | 500 | 400 | 3000 | 100 | 500 | 20 | 200 | 2801.8 | 245.8 | 192.8 | 0.2196 | 0.1731 | 0.1482 | 0.1182 | 0.0951 | 0.06488 | 0.04781 | 0.0376 | 0.03099 | 6.6478 | 38 | 1.145788 | Monsoon | 3210.268 | 245.8 | 192.8