## RHS
Chainage | Load(N) | Stress(MPa) | Measured Deflections at various sensors | [8 empty] | Thickness of each layers |  | Range of E values | [5 empty] | Predicted E values |  |  | IITPAVE Deflection at various sensors | [8 empty] | RMSE Using IITPAVE(%) | Asphalt Temperature | Lambda | Season | Field Modulus After Temp & Seasonal Corrections |  |  | Sl No. | Chainage |  | Length (Km) | 15th Percentile E Value |  |  | Fatigue Strain | Rutting Strain | Fatigue Residual Life(MSA) | Rutting Residual Life(MSA) | Remaining life(MSA) as per 90% Reliability | Overlay Required (Yes/No) | Overlay Thickness Required (mm) | E moduli of Overlay | Poisson's Ratio of Overlay | Fatigue Strain Post Overlay | Rutting Strain Post Overlay | Fatigue Residual Life(MSA) Post Overlay | Rutting Residual Life(MSA) Post Overlay | Remaining life(MSA) as per 90% Reliability Post Overlay
|  |  | D0 (mm)\n0 mm | D1 (mm)\n200 mm | D2 (mm)\n300 mm | D3 (mm)\n450 mm | D4 (mm)\n600 mm | D5 (mm)\n900 mm | D6 (mm)\n1200 mm | D7 (mm)\n1500 mm | D8 (mm)\n1800 mm | Bituminous Layer Thickness | Base Layer Thickness | Bit. E lower Range | Bit. E upper Range | Base E lower Range | Base E upper Range | Sub-Grade E lower Range | Sub-Grade E upper Range | Bituminous (E1) | Base (E2) | Sub-Grade (E3) | IITPD0 | IITPD1 | IITPD2 | IITPD3 | IITPD4 | IITPD5 | IITPD6 | IITPD7 | IITPD8 |  |  |  |  | Bituminous (E1) | Base (E2) | Sub-Grade (E3) |  | From | To |  | Bituminous Layer | Base Layer | Sub-Grade Layer
1 | 40000 | 0.56 | 0.03315996 | 0.02599216 | 0.02056288 | 0.01302458 | 0.009832561 | 0.007395796 | 0.005828286 | 0.01995012 | 0.08835055 | 200 | 500 | 400 | 1500 | 100 | 500 | 20 | 200 | 1496.8 | 494.9 | 199.6 | 0.2079 | 0.1432 | 0.1178 | 0.09372 | 0.07785 | 0.05802 | 0.0457 | 0.03718 | 0.03103 | 360.7063 | 36 | 1.045572 | Monsoon | 1565.012 | 494.9 | 199.6 | 1 | 0 | 1 | 1 | 1565.012 | 494.9 | 199.6 | 0.0001212 | 0.0001033 | 228.5211 | 16599.4 | 228.5211 | Yes | 50 | 3000 | 0.35 | 9.836e-05 | 8.785e-05 | 514.8579 | 34600.08 | 514.8579
2 | 40000 | 0.56 | 0.03276704 | 0.02703609 | 0.0210864 | 0.01386803 | 0.01009114 | 0.007335035 | 0.006372585 | 0.0204156 | 0.09041196 | 200 | 500 | 400 | 1500 | 100 | 500 | 20 | 200 | 1475.3 | 498 | 199.8 | 0.2082 | 0.143 | 0.1175 | 0.09347 | 0.07768 | 0.05794 | 0.04566 | 0.03716 | 0.03101 | 351.756 | 36 | 1.045572 | Monsoon | 1542.532 | 498 | 199.8 | 2 | 1 | 3 | 2 | 1529.112 | 495.025 | 199.83 | 0.0001224 | 0.0001036 | 224.3306 | 16382.59 | 224.3306 | Yes | 50 | 3000 | 0.35 | 9.865e-05 | 8.788e-05 | 515.3234 | 34546.56 | 515.3234
3 | 40000 | 0.56 | 0.03329183 | 0.0270963 | 0.02136946 | 0.01384108 | 0.01022336 | 0.008041011 | 0.006444526 | 0.02050531 | 0.09080923 | 200 | 500 | 400 | 1500 | 100 | 500 | 20 | 200 | 1460.2 | 494.5 | 200 | 0.2093 | 0.1434 | 0.1178 | 0.0936 | 0.07772 | 0.05792 | 0.04562 | 0.03711 | 0.03097 | 348.9888 | 36 | 1.045572 | Monsoon | 1526.744 | 494.5 | 200
4 | 40000 | 0.56 | 0.0328807 | 0.02516004 | 0.01837051 | 0.01175558 | 0.008011639 | 0.006343356 | 0.006052376 | 0.0271581 | 0.1202716 | 200 | 500 | 400 | 1500 | 100 | 500 | 20 | 200 | 1478.5 | 496.1 | 200 | 0.2083 | 0.1431 | 0.1176 | 0.09351 | 0.07768 | 0.0579 | 0.04561 | 0.03711 | 0.03097 | 328.0414 | 36 | 1.045572 | Monsoon | 1545.878 | 496.1 | 200 | 3 | 3 | 7.34 | 4.34 | 1472.652 | 493.995 | 199.8 | 0.0001245 | 0.0001042 | 216.822 | 15959.24 | 216.822 | Yes | 50 | 3000 | 0.35 | 9.876e-05 | 8.789e-05 | 512.1457 | 34528.74 | 512.1457
5 | 40000 | 0.56 | 0.03251575 | 0.02561318 | 0.01873 | 0.0118856 | 0.008686379 | 0.005874939 | 0.005332041 | 0.02714493 | 0.1202133 | 200 | 500 | 400 | 1500 | 100 | 500 | 20 | 200 | 1397.8 | 495.7 | 199.8 | 0.212 | 0.144 | 0.1179 | 0.09357 | 0.07772 | 0.05797 | 0.04567 | 0.03716 | 0.03101 | 331.2567 | 36 | 1.045572 | Monsoon | 1461.501 | 495.7 | 199.8
6 | 40000 | 0.56 | 0.0333366 | 0.02571289 | 0.01873591 | 0.0122097 | 0.00866242 | 0.006682999 | 0.005095541 | 0.02743753 | 0.1215091 | 200 | 500 | 400 | 1500 | 100 | 500 | 20 | 200 | 1497.8 | 492.6 | 200 | 0.208 | 0.1433 | 0.1178 | 0.09372 | 0.0778 | 0.05793 | 0.04561 | 0.0371 | 0.03096 | 323.2915 | 36 | 1.045572 | Monsoon | 1566.058 | 492.6 | 200
7 | 40000 | 0.56 | 0.03135727 | 0.02286062 | 0.01628728 | 0.01015216 | 0.007401096 | 0.005769933 | 0.004698722 | 0.03408399 | 0.1509434 | 200 | 500 | 400 | 1500 | 100 | 500 | 20 | 200 | 1421.5 | 499.2 | 199.8 | 0.2104 | 0.1433 | 0.1175 | 0.09339 | 0.07762 | 0.05794 | 0.04567 | 0.03717 | 0.03102 | 312.8825 | 36 | 1.045572 | Monsoon | 1486.281 | 499.2 | 199.8
8 | 40000 | 0.56 | 0.03181932 | 0.02311167 | 0.01623588 | 0.01084065 | 0.007227102 | 0.006675031 | 0.005294856 | 0.03513174 | 0.1555834 | 200 | 500 | 400 | 1500 | 100 | 500 | 20 | 200 | 1393.5 | 499.2 | 200 | 0.2116 | 0.1436 | 0.1175 | 0.09331 | 0.07754 | 0.05789 | 0.04563 | 0.03713 | 0.03099 | 305.9233 | 36 | 1.045572 | Monsoon | 1457.005 | 499.2 | 200 | 4 | 7.5 | 10 | 2.5 | 1469.834 | 489.89 | 199.65 | 0.0001252 | 0.0001046 | 212.4916 | 15684.41 | 212.4916 | Yes | 55 | 3000 | 0.35 | 9.836e-05 | 8.723e-05 | 547.2804 | 35729.11 | 547.2804
9 | 40000 | 0.56 | 0.03166873 | 0.0231644 | 0.01693449 | 0.01011125 | 0.007169345 | 0.005043263 | 0.004202719 | 0.03461063 | 0.1532756 | 200 | 500 | 400 | 1500 | 100 | 500 | 20 | 200 | 1434.4 | 500 | 199.5 | 0.2098 | 0.1432 | 0.1175 | 0.09345 | 0.07769 | 0.05801 | 0.04574 | 0.03723 | 0.03107 | 310.3417 | 36 | 1.045572 | Monsoon | 1499.769 | 500 | 199.5
10 | 40000 | 0.56 | 0.03063989 | 0.02111163 | 0.0149276 | 0.009005138 | 0.007641289 | 0.005716955 | 0.004483886 | 0.026156 | 0.1158337 | 200 | 500 | 400 | 1500 | 100 | 500 | 20 | 200 | 1459.1 | 485.9 | 200 | 0.2107 | 0.1445 | 0.1186 | 0.09409 | 0.078 | 0.05799 | 0.04561 | 0.03709 | 0.03094 | 365.5033 | 36 | 1.045572 | Monsoon | 1525.594 | 485.9 | 200
11 | 40000 | 0.56 | 0.03078228 | 0.02148916 | 0.01485391 | 0.008821866 | 0.007276155 | 0.005711593 | 0.004486334 | 0.0263902 | 0.1168709 | 200 | 500 | 400 | 1500 | 100 | 500 | 20 | 200 | 1479.6 | 499.2 | 200 | 0.2078 | 0.1427 | 0.1173 | 0.09334 | 0.07758 | 0.05788 | 0.04561 | 0.03712 | 0.03098 | 359.6581 | 36 | 1.045572 | Monsoon | 1547.028 | 499.2 | 200 | 5 | 10 | 21 | 11 | 1521.15 | 497.5 | 199.6 | 0.0001223 | 0.0001036 | 226.0506 | 16382.59 | 226.0506 | Yes | 50 | 3000 | 0.35 | 9.84e-05 | 8.774e-05 | 519.1432 | 34797.18 | 519.1432
12 | 40000 | 0.56 | 0.0309517 | 0.0217121 | 0.0153802 | 0.009583931 | 0.007384027 | 0.006331899 | 0.005069345 | 0.02678144 | 0.1186035 | 200 | 500 | 400 | 1500 | 100 | 500 | 20 | 200 | 1431.2 | 497.7 | 199.6 | 0.2103 | 0.1435 | 0.1177 | 0.09354 | 0.07773 | 0.058 | 0.04571 | 0.0372 | 0.03105 | 354.3292 | 36 | 1.045572 | Monsoon | 1496.423 | 497.7 | 199.6
13 | 40000 | 0.56 | 0.03172277 | 0.02394059 | 0.01790099 | 0.01108911 | 0.007841584 | 0.006435644 | 0.005049505 | 0.02772277 | 0.1227723 | 200 | 500 | 400 | 1500 | 100 | 500 | 20 | 200 | 1481.7 | 498.4 | 200 | 0.2078 | 0.1428 | 0.1174 | 0.09339 | 0.0776 | 0.05788 | 0.04561 | 0.03712 | 0.03098 | 332.3491 | 36 | 1.045572 | Monsoon | 1549.224 | 498.4 | 200
14 | 40000 | 0.56 | 0.03292323 | 0.0255211 | 0.01929842 | 0.01234367 | 0.009700051 | 0.009781393 | 0.008052872 | 0.02846975 | 0.1260803 | 200 | 500 | 400 | 1500 | 100 | 500 | 20 | 200 | 1491.4 | 500 | 199.6 | 0.2073 | 0.1426 | 0.1173 | 0.09343 | 0.07768 | 0.05798 | 0.0457 | 0.0372 | 0.03105 | 307.3727 | 36 | 1.045572 | Monsoon | 1559.366 | 500 | 199.6
15 | 40000 | 0.56 | 0.03237493 | 0.02515008 | 0.01912586 | 0.01196419 | 0.008888889 | 0.007856767 | 0.006487625 | 0.0294892 | 0.1305951 | 200 | 500 | 400 | 1500 | 100 | 500 | 20 | 200 | 1480.6 | 497.3 | 200 | 0.208 | 0.1429 | 0.1175 | 0.09345 | 0.07764 | 0.05789 | 0.04561 | 0.03712 | 0.03098 | 311.5846 | 36 | 1.045572 | Monsoon | 1548.074 | 497.3 | 200
16 | 40000 | 0.56 | 0.03199368 | 0.02632452 | 0.02063956 | 0.01391236 | 0.01007501 | 0.008258981 | 0.007090407 | 0.02210817 | 0.09790762 | 200 | 500 | 400 | 1500 | 100 | 500 | 20 | 200 | 1473.1 | 498 | 199.8 | 0.2083 | 0.143 | 0.1175 | 0.09347 | 0.07767 | 0.05794 | 0.04566 | 0.03716 | 0.03101 | 341.6026 | 36 | 1.045572 | Monsoon | 1540.232 | 498 | 199.8
17 | 40000 | 0.56 | 0.03279365 | 0.02734921 | 0.02236508 | 0.01531746 | 0.01093651 | 0.008507937 | 0.006396825 | 0.02222222 | 0.0984127 | 200 | 500 | 400 | 1500 | 100 | 500 | 20 | 200 | 1475.3 | 498 | 199.8 | 0.2082 | 0.143 | 0.1175 | 0.09347 | 0.07768 | 0.05794 | 0.04566 | 0.03716 | 0.03101 | 330.6626 | 36 | 1.045572 | Monsoon | 1542.532 | 498 | 199.8
18 | 40000 | 0.56 | 0.03337652 | 0.0277247 | 0.02223482 | 0.01509312 | 0.01052632 | 0.008210526 | 0.006882591 | 0.02267206 | 0.1004049 | 200 | 500 | 400 | 1500 | 100 | 500 | 20 | 200 | 1498.9 | 490.2 | 199.8 | 0.2084 | 0.1436 | 0.1181 | 0.09392 | 0.07794 | 0.058 | 0.04565 | 0.03713 | 0.03098 | 328.0371 | 36 | 1.045572 | Monsoon | 1567.208 | 490.2 | 199.8
19 | 40000 | 0.56 | 0.03354888 | 0.02614319 | 0.02004619 | 0.01297921 | 0.009222479 | 0.007575058 | 0.006512702 | 0.02155504 | 0.09545804 | 200 | 500 | 400 | 1500 | 100 | 500 | 20 | 200 | 1479.6 | 498 | 200 | 0.208 | 0.1428 | 0.1174 | 0.09341 | 0.07761 | 0.05789 | 0.04561 | 0.03712 | 0.03098 | 348.116 | 36 | 1.045572 | Monsoon | 1547.028 | 498 | 200
20 | 40000 | 0.56 | 0.03358814 | 0.02634945 | 0.02048362 | 0.01424337 | 0.0100936 | 0.007971919 | 0.006801872 | 0.02184087 | 0.09672387 | 200 | 500 | 400 | 1500 | 100 | 500 | 20 | 200 | 1436.6 | 498.8 | 199.8 | 0.2098 | 0.1432 | 0.1175 | 0.09342 | 0.07763 | 0.05794 | 0.04567 | 0.03716 | 0.03102 | 341.6093 | 36 | 1.045572 | Monsoon | 1502.069 | 498.8 | 199.8
21 | 40000 | 0.56 | 0.03275614 | 0.02593573 | 0.0197051 | 0.01329301 | 0.009542533 | 0.007364839 | 0.006396975 | 0.02117202 | 0.09376181 | 200 | 500 | 400 | 1500 | 100 | 500 | 20 | 200 | 1490.3 | 498 | 199.6 | 0.2077 | 0.1429 | 0.1175 | 0.09354 | 0.07774 | 0.05799 | 0.0457 | 0.03719 | 0.03104 | 353.101 | 36 | 1.045572 | Monsoon | 1558.216 | 498 | 199.6
22 | 40000 | 0.56 | 0.03277587 | 0.02587247 | 0.02011455 | 0.01285987 | 0.008613975 | 0.007132493 | 0.005177549 | 0.02138221 | 0.09469263 | 200 | 500 | 400 | 1500 | 100 | 500 | 20 | 200 | 1469.9 | 498.8 | 199.8 | 0.2084 | 0.1429 | 0.1174 | 0.09343 | 0.07765 | 0.05793 | 0.04566 | 0.03716 | 0.03101 | 356.441 | 36 | 1.045572 | Monsoon | 1536.886 | 498.8 | 199.8 | 6 | 21 | 25 | 4 | 1518.427 | 497.315 | 199.545 | 0.0001224 | 0.0001036 | 225.6782 | 16382.59 | 225.6782 | Yes | 50 | 3000 | 0.35 | 9.872e-05 | 8.791e-05 | 515.5153 | 34493.14 | 515.5153
23 | 40000 | 0.56 | 0.03301196 | 0.02596221 | 0.02002314 | 0.01286541 | 0.008962592 | 0.006664096 | 0.005522561 | 0.02159661 | 0.09564211 | 200 | 500 | 400 | 1500 | 100 | 500 | 20 | 200 | 1438.7 | 496.1 | 199.6 | 0.2102 | 0.1436 | 0.1178 | 0.09363 | 0.07778 | 0.05801 | 0.04571 | 0.03719 | 0.03104 | 356.158 | 36 | 1.045572 | Monsoon | 1504.264 | 496.1 | 199.6
24 | 40000 | 0.56 | 0.03273425 | 0.02620584 | 0.01973886 | 0.01264209 | 0.008525346 | 0.006574501 | 0.005053763 | 0.02150538 | 0.0952381 | 200 | 500 | 400 | 1500 | 100 | 500 | 20 | 200 | 1468.8 | 500 | 200 | 0.2082 | 0.1427 | 0.1172 | 0.09329 | 0.07755 | 0.05787 | 0.04562 | 0.03712 | 0.03098 | 357.0498 | 36 | 1.045572 | Monsoon | 1535.736 | 500 | 200
25 | 40000 | 0.56 | 0.03251337 | 0.02620321 | 0.01976471 | 0.01309091 | 0.009262032 | 0.006737968 | 0.005818182 | 0.02994652 | 0.1326203 | 200 | 500 | 400 | 1500 | 100 | 500 | 20 | 200 | 1480.6 | 500 | 199.5 | 0.2078 | 0.1428 | 0.1174 | 0.09346 | 0.07771 | 0.058 | 0.04573 | 0.03722 | 0.03106 | 306.6875 | 36 | 1.045572 | Monsoon | 1548.074 | 500 | 199.5
26 | 40000 | 0.56 | 0.03236052 | 0.02581545 | 0.01927039 | 0.01315451 | 0.00944206 | 0.007081545 | 0.005858369 | 0.03004292 | 0.1330472 | 200 | 500 | 400 | 1500 | 100 | 500 | 20 | 200 | 1462.4 | 497.3 | 199.8 | 0.2089 | 0.1432 | 0.1176 | 0.09351 | 0.07769 | 0.05795 | 0.04566 | 0.03716 | 0.03101 | 308.0527 | 36 | 1.045572 | Monsoon | 1529.045 | 497.3 | 199.8 | 7 | 25 | 27 | 2 | 1516.602 | 495.26 | 199.83 | 0.0001228 | 0.0001037 | 223.0609 | 16311.09 | 223.0609 | Yes | 50 | 3000 | 0.35 | 9.91e-05 | 8.804e-05 | 510.0917 | 34262.83 | 510.0917
27 | 40000 | 0.56 | 0.03220557 | 0.02743041 | 0.02023555 | 0.01216274 | 0.009143469 | 0.007408994 | 0.005567452 | 0.02997859 | 0.1327623 | 200 | 500 | 400 | 1500 | 100 | 500 | 20 | 200 | 1448.4 | 494.9 | 200 | 0.2098 | 0.1435 | 0.1177 | 0.09357 | 0.0777 | 0.05791 | 0.04562 | 0.03711 | 0.03097 | 307.2196 | 36 | 1.045572 | Monsoon | 1514.407 | 494.9 | 200
28 | 40000 | 0.56 | 0.03097409 | 0.0242309 | 0.01840603 | 0.01120367 | 0.007976386 | 0.005824861 | 0.005234503 | 0.01836668 | 0.08133814 | 200 | 500 | 400 | 1500 | 100 | 500 | 20 | 200 | 1449.5 | 497.7 | 200 | 0.2093 | 0.1432 | 0.1175 | 0.09341 | 0.07761 | 0.05789 | 0.04562 | 0.03712 | 0.03098 | 402.565 | 36 | 1.045572 | Monsoon | 1515.557 | 497.7 | 200 | 8 | 27 | 59 | 32 | 1493.756 | 495.68 | 199.3 | 0.0001235 | 0.0001041 | 221.0295 | 16028.86 | 221.0295 | Yes | 50 | 3000 | 0.35 | 9.943e-05 | 8.809e-05 | 507.3622 | 34174.75 | 507.3622
29 | 40000 | 0.56 | 0.03274903 | 0.02606125 | 0.02034495 | 0.01265751 | 0.008827878 | 0.006715945 | 0.004871524 | 0.01971137 | 0.08729321 | 200 | 500 | 400 | 1500 | 100 | 500 | 20 | 200 | 1472 | 498.8 | 199.8 | 0.2083 | 0.1429 | 0.1174 | 0.09343 | 0.07765 | 0.05793 | 0.04566 | 0.03716 | 0.03101 | 369.4924 | 36 | 1.045572 | Monsoon | 1539.082 | 498.8 | 199.8
30 | 40000 | 0.56 | 0.03297239 | 0.02605952 | 0.01933309 | 0.01213338 | 0.009566153 | 0.006367874 | 0.004962352 | 0.02007888 | 0.08892076 | 200 | 500 | 400 | 1500 | 100 | 500 | 20 | 200 | 1493.5 | 498.4 | 199.8 | 0.2074 | 0.1427 | 0.1174 | 0.09345 | 0.07767 | 0.05794 | 0.04566 | 0.03716 | 0.03101 | 367.4197 | 36 | 1.045572 | Monsoon | 1561.562 | 498.4 | 199.8
31 | 40000 | 0.56 | 0.03195618 | 0.02507042 | 0.01685446 | 0.01097027 | 0.008309859 | 0.006134585 | 0.004960876 | 0.02190923 | 0.0970266 | 200 | 500 | 400 | 1500 | 100 | 500 | 20 | 200 | 1428 | 499.2 | 200 | 0.2101 | 0.1432 | 0.1174 | 0.09332 | 0.07756 | 0.05788 | 0.04562 | 0.03713 | 0.03098 | 371.2841 | 36 | 1.045572 | Monsoon | 1493.077 | 499.2 | 200
32 | 40000 | 0.56 | 0.03215028 | 0.02501998 | 0.01806555 | 0.01034373 | 0.007657874 | 0.005707434 | 0.005307754 | 0.02238209 | 0.0991207 | 200 | 500 | 400 | 1500 | 100 | 500 | 20 | 200 | 1425.8 | 496.1 | 200 | 0.2106 | 0.1436 | 0.1177 | 0.0935 | 0.07765 | 0.05791 | 0.04562 | 0.03712 | 0.03098 | 368.4043 | 36 | 1.045572 | Monsoon | 1490.777 | 496.1 | 200
33 | 40000 | 0.56 | 0.03018543 | 0.0213706 | 0.0157807 | 0.01065305 | 0.01013706 | 0.006019887 | 0.004934157 | 0.01504972 | 0.06664875 | 200 | 500 | 400 | 1500 | 100 | 500 | 20 | 200 | 1497.8 | 498.8 | 199.5 | 0.2073 | 0.1427 | 0.1174 | 0.09353 | 0.07775 | 0.05801 | 0.04572 | 0.03721 | 0.03106 | 451.37 | 36 | 1.045572 | Monsoon | 1566.058 | 498.8 | 199.5
34 | 40000 | 0.56 | 0.03147294 | 0.02369882 | 0.01697882 | 0.008997647 | 0.005101176 | 0.004197647 | 0.003388235 | 0.02635294 | 0.1167059 | 200 | 500 | 400 | 1500 | 100 | 500 | 20 | 200 | 1493.5 | 496.9 | 199.8 | 0.2076 | 0.1429 | 0.1175 | 0.09354 | 0.07772 | 0.05795 | 0.04566 | 0.03715 | 0.03101 | 357.9461 | 36 | 1.045572 | Monsoon | 1561.562 | 496.9 | 199.8
35 | 40000 | 0.56 | 0.03195335 | 0.02386783 | 0.0172206 | 0.009387755 | 0.005286686 | 0.004120505 | 0.003479106 | 0.02721088 | 0.1205053 | 200 | 500 | 400 | 1500 | 100 | 500 | 20 | 200 | 1439.8 | 498.4 | 199.6 | 0.2098 | 0.1433 | 0.1176 | 0.0935 | 0.07771 | 0.05799 | 0.04571 | 0.0372 | 0.03105 | 351.4846 | 36 | 1.045572 | Monsoon | 1505.415 | 498.4 | 199.6
36 | 40000 | 0.56 | 0.03104762 | 0.02348571 | 0.01685714 | 0.008819048 | 0.005161905 | 0.003238095 | 0.002952381 | 0.02666667 | 0.1180952 | 200 | 500 | 400 | 1500 | 100 | 500 | 20 | 200 | 1459.1 | 496.5 | 200 | 0.2091 | 0.1432 | 0.1176 | 0.09349 | 0.07766 | 0.0579 | 0.04562 | 0.03712 | 0.03097 | 361.551 | 36 | 1.045572 | Monsoon | 1525.594 | 496.5 | 200
37 | 40000 | 0.56 | 0.03286967 | 0.02335476 | 0.01687902 | 0.009982466 | 0.004862653 | 0.004254822 | 0.003085915 | 0.0327294 | 0.1449445 | 200 | 500 | 400 | 1500 | 100 | 500 | 20 | 200 | 1500 | 499.6 | 200 | 0.2069 | 0.1425 | 0.1172 | 0.09332 | 0.07757 | 0.05787 | 0.04561 | 0.03712 | 0.03098 | 319.4209 | 36 | 1.045572 | Monsoon | 1568.358 | 499.6 | 200
38 | 40000 | 0.56 | 0.03389549 | 0.02472684 | 0.01724466 | 0.01009501 | 0.005391924 | 0.004703088 | 0.002897862 | 0.03325416 | 0.1472684 | 200 | 500 | 400 | 1500 | 100 | 500 | 20 | 200 | 1478.5 | 494.9 | 200 | 0.2085 | 0.1432 | 0.1177 | 0.09358 | 0.07771 | 0.05791 | 0.04561 | 0.03711 | 0.03097 | 312.9731 | 36 | 1.045572 | Monsoon | 1545.878 | 494.9 | 200
39 | 40000 | 0.56 | 0.03358491 | 0.02441038 | 0.01799528 | 0.009858491 | 0.004622642 | 0.004221698 | 0.00384434 | 0.03301887 | 0.1462264 | 200 | 500 | 400 | 1500 | 100 | 500 | 20 | 200 | 1429 | 497.7 | 199.8 | 0.2103 | 0.1434 | 0.1176 | 0.09347 | 0.07767 | 0.05795 | 0.04567 | 0.03716 | 0.03101 | 315.906 | 36 | 1.045572 | Monsoon | 1494.122 | 497.7 | 199.8
40 | 40000 | 0.56 | 0.03375763 | 0.02612031 | 0.01874455 | 0.01140366 | 0.008073235 | 0.006277245 | 0.004952049 | 0.02441151 | 0.1081081 | 200 | 500 | 400 | 1500 | 100 | 500 | 20 | 200 | 1472 | 498 | 199.6 | 0.2085 | 0.1431 | 0.1175 | 0.09354 | 0.07774 | 0.05799 | 0.04571 | 0.0372 | 0.03104 | 341.9903 | 36 | 1.045572 | Monsoon | 1539.082 | 498 | 199.6
41 | 40000 | 0.56 | 0.03348837 | 0.0259061 | 0.01841158 | 0.01132075 | 0.008319438 | 0.006318561 | 0.004861781 | 0.02457218 | 0.1088197 | 200 | 500 | 400 | 1500 | 100 | 500 | 20 | 200 | 1436.6 | 492.6 | 199.6 | 0.2108 | 0.144 | 0.1181 | 0.09383 | 0.0779 | 0.05804 | 0.04571 | 0.03719 | 0.03103 | 345.1426 | 36 | 1.045572 | Monsoon | 1502.069 | 492.6 | 199.6
42 | 40000 | 0.56 | 0.03292991 | 0.02612103 | 0.01786678 | 0.01077928 | 0.008010448 | 0.005833696 | 0.005032651 | 0.02437963 | 0.1079669 | 200 | 500 | 400 | 1500 | 100 | 500 | 20 | 200 | 1473.1 | 499.2 | 199.5 | 0.2083 | 0.1429 | 0.1175 | 0.0935 | 0.07773 | 0.05801 | 0.04573 | 0.03722 | 0.03106 | 347.251 | 36 | 1.045572 | Monsoon | 1540.232 | 499.2 | 199.5
43 | 40000 | 0.56 | 0.03255912 | 0.02392013 | 0.01874934 | 0.01162375 | 0.007146611 | 0.005591172 | 0.004435102 | 0.02942722 | 0.1303205 | 200 | 500 | 400 | 1500 | 100 | 500 | 20 | 200 | 1481.7 | 491 | 200 | 0.2089 | 0.1436 | 0.118 | 0.0938 | 0.07784 | 0.05794 | 0.04561 | 0.0371 | 0.03096 | 324.4669 | 36 | 1.045572 | Monsoon | 1549.224 | 491 | 200
44 | 40000 | 0.56 | 0.03303696 | 0.02513123 | 0.01782539 | 0.01148366 | 0.008141403 | 0.005527584 | 0.005441885 | 0.02999464 | 0.1328334 | 200 | 500 | 400 | 1500 | 100 | 500 | 20 | 200 | 1407.5 | 499.2 | 199.6 | 0.2111 | 0.1436 | 0.1176 | 0.09345 | 0.07767 | 0.05799 | 0.04572 | 0.03721 | 0.03105 | 318.9324 | 36 | 1.045572 | Monsoon | 1471.643 | 499.2 | 199.6
45 | 40000 | 0.56 | 0.03419682 | 0.02667149 | 0.01901592 | 0.01153401 | 0.01033285 | 0.01166425 | 0.006729378 | 0.02026049 | 0.08972504 | 200 | 500 | 400 | 1500 | 100 | 500 | 20 | 200 | 1495.7 | 496.1 | 199.3 | 0.2078 | 0.1432 | 0.1178 | 0.09375 | 0.0779 | 0.05809 | 0.04577 | 0.03725 | 0.03108 | 350.2987 | 36 | 1.045572 | Monsoon | 1563.862 | 496.1 | 199.3
46 | 40000 | 0.56 | 0.03251064 | 0.02473191 | 0.0194383 | 0.01068936 | 0.007625532 | 0.006434043 | 0.005412766 | 0.02382979 | 0.1055319 | 200 | 500 | 400 | 1500 | 100 | 500 | 20 | 200 | 1472 | 494.1 | 199.5 | 0.2091 | 0.1435 | 0.1179 | 0.09379 | 0.07789 | 0.05805 | 0.04573 | 0.0372 | 0.03105 | 352.0758 | 36 | 1.045572 | Monsoon | 1539.082 | 494.1 | 199.5
47 | 40000 | 0.56 | 0.03232498 | 0.02547969 | 0.01872083 | 0.01125324 | 0.006879862 | 0.005998271 | 0.004580812 | 0.02420052 | 0.1071737 | 200 | 500 | 400 | 1500 | 100 | 500 | 20 | 200 | 1496.8 | 498.8 | 198.9 | 0.2075 | 0.143 | 0.1177 | 0.09373 | 0.07794 | 0.05817 | 0.04586 | 0.03733 | 0.03116 | 350.735 | 36 | 1.045572 | Monsoon | 1565.012 | 498.8 | 198.9
48 | 40000 | 0.56 | 0.03286903 | 0.02552781 | 0.01908016 | 0.01175646 | 0.007078406 | 0.006149803 | 0.005256242 | 0.02452913 | 0.108629 | 200 | 500 | 400 | 1500 | 100 | 500 | 20 | 200 | 1465.6 | 500 | 199.5 | 0.2085 | 0.1429 | 0.1174 | 0.09346 | 0.0777 | 0.05801 | 0.04573 | 0.03722 | 0.03107 | 344.3769 | 36 | 1.045572 | Monsoon | 1532.39 | 500 | 199.5
49 | 40000 | 0.56 | 0.03237561 | 0.02407849 | 0.01777155 | 0.01000701 | 0.007708479 | 0.005858444 | 0.005606167 | 0.03924317 | 0.1737912 | 200 | 500 | 400 | 1500 | 100 | 500 | 20 | 200 | 1492.5 | 496.9 | 199.6 | 0.2077 | 0.143 | 0.1176 | 0.0936 | 0.07778 | 0.058 | 0.0457 | 0.03719 | 0.03104 | 286.7005 | 36 | 1.045572 | Monsoon | 1560.516 | 496.9 | 199.6
50 | 40000 | 0.56 | 0.03287671 | 0.02477289 | 0.01883201 | 0.01020908 | 0.007584715 | 0.006402307 | 0.005998558 | 0.04037491 | 0.1788032 | 200 | 500 | 400 | 1500 | 100 | 500 | 20 | 200 | 1493.5 | 498.4 | 199.5 | 0.2075 | 0.1428 | 0.1175 | 0.09355 | 0.07776 | 0.05802 | 0.04572 | 0.03721 | 0.03106 | 279.4153 | 36 | 1.045572 | Monsoon | 1561.562 | 498.4 | 199.5
51 | 40000 | 0.56 | 0.03644312 | 0.02539493 | 0.02489816 | 0.01595628 | 0.009995032 | 0.01210134 | 0.009915549 | 0.02781918 | 0.1231992 | 200 | 500 | 400 | 1500 | 100 | 500 | 20 | 200 | 1440.9 | 500 | 199.3 | 0.2096 | 0.1432 | 0.1175 | 0.09352 | 0.07775 | 0.05806 | 0.04578 | 0.03726 | 0.0311 | 287.571 | 36 | 1.045572 | Monsoon | 1506.565 | 500 | 199.3
52 | 40000 | 0.56 | 0.03138462 | 0.02320596 | 0.01721092 | 0.01083871 | 0.006808933 | 0.006153846 | 0.005220844 | 0.02779156 | 0.1230769 | 200 | 500 | 400 | 1500 | 100 | 500 | 20 | 200 | 1403.2 | 499.2 | 199.8 | 0.2113 | 0.1435 | 0.1175 | 0.09338 | 0.07761 | 0.05794 | 0.04567 | 0.03717 | 0.03102 | 340.4928 | 36 | 1.045572 | Monsoon | 1467.147 | 499.2 | 199.8
53 | 40000 | 0.56 | 0.03223725 | 0.02387097 | 0.01800208 | 0.01184183 | 0.008116545 | 0.006201873 | 0.005827263 | 0.02913632 | 0.1290323 | 200 | 500 | 400 | 1500 | 100 | 500 | 20 | 200 | 1447.3 | 496.9 | 199.6 | 0.2097 | 0.1434 | 0.1177 | 0.09359 | 0.07776 | 0.05801 | 0.04571 | 0.0372 | 0.03104 | 323.4776 | 36 | 1.045572 | Monsoon | 1513.256 | 496.9 | 199.6
54 | 40000 | 0.56 | 0.03183838 | 0.02189899 | 0.01523232 | 0.01014141 | 0.008808081 | 0.006707071 | 0.006262626 | 0.02828283 | 0.1252525 | 200 | 500 | 400 | 1500 | 100 | 500 | 20 | 200 | 1465.6 | 499.2 | 199.8 | 0.2085 | 0.1429 | 0.1174 | 0.0934 | 0.07763 | 0.05793 | 0.04566 | 0.03716 | 0.03101 | 335.7811 | 36 | 1.045572 | Monsoon | 1532.39 | 499.2 | 199.8
55 | 40000 | 0.56 | 0.0328509 | 0.02673142 | 0.0181253 | 0.01284119 | 0.008644973 | 0.005517241 | 0.004662458 | 0.02719767 | 0.1204468 | 200 | 500 | 400 | 1500 | 100 | 500 | 20 | 200 | 1443 | 500 | 199.1 | 0.2096 | 0.1433 | 0.1176 | 0.09358 | 0.07782 | 0.05812 | 0.04583 | 0.0373 | 0.03113 | 327.1775 | 36 | 1.045572 | Monsoon | 1508.76 | 500 | 199.1
56 | 40000 | 0.56 | 0.031582 | 0.02575714 | 0.02051282 | 0.01046928 | 0.008243832 | 0.007160135 | 0.004296081 | 0.0270924 | 0.1199806 | 200 | 500 | 400 | 1500 | 100 | 500 | 20 | 200 | 1500 | 498.8 | 199.1 | 0.2073 | 0.1429 | 0.1176 | 0.09367 | 0.07788 | 0.05812 | 0.04581 | 0.03729 | 0.03113 | 328.6919 | 36 | 1.045572 | Monsoon | 1568.358 | 498.8 | 199.1
57 | 40000 | 0.56 | 0.03216374 | 0.02711501 | 0.01853801 | 0.01191033 | 0.008810916 | 0.005555556 | 0.005087719 | 0.02729045 | 0.1208577 | 200 | 500 | 400 | 1500 | 100 | 500 | 20 | 200 | 1432.3 | 500 | 199.8 | 0.2098 | 0.1431 | 0.1174 | 0.09335 | 0.07759 | 0.05793 | 0.04567 | 0.03717 | 0.03102 | 327.0585 | 36 | 1.045572 | Monsoon | 1497.573 | 500 | 199.8
58 | 40000 | 0.56 | 0.0329023 | 0.02570402 | 0.01939655 | 0.01093391 | 0.009123563 | 0.006781609 | 0.005359195 | 0.02011494 | 0.08908046 | 200 | 500 | 400 | 1500 | 100 | 500 | 20 | 200 | 1463.4 | 498 | 199.3 | 0.2089 | 0.1432 | 0.1177 | 0.09363 | 0.07783 | 0.05808 | 0.04578 | 0.03725 | 0.03109 | 371.7813 | 36 | 1.045572 | Monsoon | 1530.09 | 498 | 199.3
59 | 40000 | 0.56 | 0.03244635 | 0.02596567 | 0.01876967 | 0.01200286 | 0.008555079 | 0.006623748 | 0.005593705 | 0.02002861 | 0.08869814 | 200 | 500 | 400 | 1500 | 100 | 500 | 20 | 200 | 1421.5 | 493.4 | 199.8 | 0.2113 | 0.144 | 0.118 | 0.09371 | 0.0778 | 0.05798 | 0.04567 | 0.03715 | 0.031 | 375.9555 | 36 | 1.045572 | Monsoon | 1486.281 | 493.4 | 199.8